## Sheet1
NMAS_mm | %_Passing_4.75mm | %_Passing_2.36mm | %_Passing_1.18mm | %_Passing_.0.6mm | %_Porosity | %_Binder_Content | Binder_Type | C_Effort_n_blows | k_cm/s
12.7 | 45 | 30 | 25 | 20 | 13.7 | 5 | 4 | 50 | 0.42
19.6 | 22 | 18 | 18 | 13 | 21.3 | 5 | 4 | 50 | 1.66
9.5 | 15 | 13 | 11 | 9 | 22.6 | 3.5 | 2 | 50 | 0.38
13.2 | 15 | 13 | 11 | 9 | 24.5 | 3.5 | 2 | 50 | 0.631
16 | 15 | 13 | 11 | 9 | 24.3 | 3.5 | 2 | 50 | 0.56
13.2 | 15 | 13 | 11 | 9 | 22 | 3.5 | 2 | 50 | 0.384
13.2 | 15 | 13 | 11 | 9 | 21.8 | 3.5 | 2 | 50 | 0.34
9.5 | 15 | 13 | 11 | 9 | 24.2 | 3.5 | 2 | 50 | 0.7
9.5 | 15 | 13 | 11 | 9 | 24 | 3.5 | 2 | 50 | 0.52
13.2 | 15 | 13 | 11 | 9 | 20.7 | 3.5 | 2 | 50 | 0.3
13.2 | 15 | 13 | 11 | 9 | 22.3 | 3.5 | 2 | 50 | 0.28
16 | 15 | 13 | 11 | 9 | 21.4 | 3.5 | 2 | 50 | 0.33
16 | 15 | 13 | 11 | 9 | 21.8 | 3.5 | 2 | 50 | 0.46
16 | 15 | 13 | 11 | 9 | 20.3 | 3.5 | 2 | 50 | 0.38
16 | 15 | 13 | 11 | 9 | 20.9 | 3.5 | 2 | 50 | 0.374
16 | 15 | 13 | 11 | 9 | 21.3 | 3.5 | 2 | 50 | 0.38
16 | 15 | 13 | 11 | 9 | 20.5 | 3.5 | 2 | 50 | 0.3
16 | 15 | 13 | 11 | 9 | 20.6 | 3.5 | 2 | 50 | 0.34
13.2 | 15 | 9 | 8 | 7 | 25.1 | 3.5 | 2 | 50 | 0.645
13.2 | 15 | 14 | 13 | 12 | 24.3 | 3.5 | 2 | 50 | 0.612
13.2 | 15 | 9 | 8 | 7 | 22.7 | 3.5 | 2 | 50 | 0.362
13.2 | 15 | 14 | 13 | 12 | 21.9 | 3.5 | 2 | 50 | 0.376
16 | 15 | 9 | 8 | 7 | 22.4 | 3.5 | 2 | 50 | 0.371
16 | 15 | 14 | 13 | 12 | 20.8 | 3.5 | 2 | 50 | 0.321
13.2 | 9 | 8 | 7 | 6 | 30.3 | 3.5 | 2 | 50 | 1.14
13.2 | 12 | 11 | 10 | 9 | 27.2 | 3.5 | 2 | 50 | 0.779
13.2 | 9 | 8 | 7 | 6 | 29 | 3.5 | 2 | 50 | 0.848
13.2 | 12 | 11 | 10 | 9 | 25.3 | 3.5 | 2 | 50 | 0.573
16 | 9 | 8 | 7 | 6 | 27.7 | 3.5 | 2 | 50 | 0.785
16 | 12 | 11 | 10 | 9 | 24.4 | 3.5 | 2 | 50 | 0.529
13.2 | 15 | 13 | 11 | 9 | 26.7 | 2.5 | 2 | 50 | 0.773
13.2 | 15 | 13 | 11 | 9 | 25.5 | 3 | 2 | 50 | 0.678
13.2 | 15 | 13 | 11 | 9 | 24.8 | 2.5 | 2 | 50 | 0.503
13.2 | 15 | 13 | 11 | 9 | 23.2 | 3 | 2 | 50 | 0.428
16 | 15 | 13 | 11 | 9 | 23.7 | 2.5 | 2 | 50 | 0.516
16 | 15 | 13 | 11 | 9 | 22.3 | 3 | 2 | 50 | 0.431
11.35 | 18 | 16 | 12 | 8 | 22.61 | 2.5 | 3 | 50 | 0.644
11.35 | 14 | 12 | 9 | 5 | 25.69 | 2.5 | 3 | 50 | 0.927
11.35 | 9 | 7 | 5 | 3 | 29.16 | 2.5 | 3 | 50 | 1.299
11.35 | 0 | 0 | 0 | 0 | 36.05 | 2.5 | 3 | 50 | 1.771
7.13 | 13 | 10 | 8 | 5 | 25.2 | 2.5 | 3 | 50 | 0.843
9.24 | 13 | 10 | 8 | 5 | 25.72 | 2.5 | 3 | 50 | 0.868
11.35 | 13 | 10 | 8 | 5 | 25.69 | 2.5 | 3 | 50 | 0.927
14.6 | 13 | 10 | 8 | 5 | 26.76 | 2.5 | 3 | 50 | 0.932
9.5 | 6.5 | 2.2 | 1 | 1 | 17.2 | 5 | 1 | 50 | 0.056
9.5 | 8.6 | 2.9 | 1.2 | 0.5 | 16.52 | 5 | 1 | 50 | 0.052
9.5 | 4.3 | 1.4 | 0.5 | 0.2 | 17.66 | 5 | 1 | 50 | 0.065
9.5 | 9.7 | 3.2 | 1.3 | 0.6 | 16.1 | 5 | 1 | 50 | 0.049
9.5 | 3.2 | 1.1 | 0.4 | 0.2 | 18.3 | 5 | 1 | 50 | 0.078
12.5 | 0 | 0 | 0 | 0 | 18.2 | 5 | 1 | 50 | 0.157
12.5 | 0 | 0 | 0 | 0 | 17.9 | 5 | 1 | 50 | 0.131
12.5 | 0 | 0 | 0 | 0 | 19.71 | 5 | 1 | 50 | 0.196
12.5 | 0 | 0 | 0 | 0 | 17.46 | 5 | 1 | 50 | 0.112
12.5 | 0 | 0 | 0 | 0 | 19.98 | 5 | 1 | 50 | 0.393
12.5 | 8 | 5 | 0 | 0 | 33.35 | 2.5 | 5 | 20 | 0.196034
12.5 | 29.1 | 21.5 | 8.5 | 7 | 29.72 | 3 | 5 | 20 | 0.1413408
6.3 | 5 | 0 | 0 | 0 | 32.94 | 2.5 | 5 | 20 | 0.13573
12.5 | 3 | 0 | 0 | 0 | 33.37 | 2.5 | 5 | 20 | 0.235929
12.5 | 43.2 | 33 | 17 | 14 | 26.55 | 4.5 | 5 | 20 | 0.1231796
12.5 | 24.1 | 16.5 | 8.5 | 7 | 29.75 | 3 | 5 | 20 | 0.1414308
12.5 | 50.5 | 45 | 42.5 | 35 | 18.24 | 4 | 5 | 20 | 0.008384
4.75 | 100 | 90 | 85 | 70 | 2.67 | 6 | 5 | 20 | 0.00029
10 | 10 | 5 | 0 | 0 | 32.92 | 2.5 | 5 | 20 | 0.1537
12.5 | 69.1 | 49 | 8.5 | 7 | 28.5 | 3 | 5 | 20 | 0.1292448
10 | 57.5 | 50 | 42.5 | 35 | 17.78 | 4.5 | 5 | 20 | 0.00084
10 | 15 | 10 | 0 | 0 | 32.9 | 2.5 | 5 | 20 | 0.14139
10 | 55 | 37.5 | 0 | 0 | 31.67 | 2.5 | 5 | 20 | 0.184005
4.75 | 95 | 65 | 0 | 0 | 30.44 | 2.5 | 5 | 20 | 0.07542
6.3 | 50 | 32.5 | 0 | 0 | 31.69 | 2.5 | 5 | 20 | 0.146425
12.5 | 48 | 32.5 | 0 | 0 | 32.12 | 2.5 | 5 | 20 | 0.212009
6.3 | 52.5 | 45 | 42.5 | 35 | 17.81 | 4.5 | 5 | 20 | 0.004635
6.3 | 5 | 0 | 0 | 0 | 32.94 | 3 | 5 | 20 | 0.13573
4.75 | 100 | 90 | 85 | 70 | 2.67 | 6 | 5 | 20 | 0.00029
10 | 15 | 10 | 0 | 0 | 32.9 | 2.5 | 5 | 20 | 0.14139
12.5 | 22.1 | 16.5 | 8.5 | 7 | 30.18 | 3 | 5 | 20 | 0.1646438
12.5 | 1 | 0 | 0 | 0 | 33.81 | 2.5 | 5 | 20 | 0.140128
4.75 | 97.5 | 77.5 | 42.5 | 35 | 16.55 | 4.5 | 5 | 20 | 0
4.75 | 95 | 65 | 0 | 0 | 30.44 | 3 | 5 | 20 | 0.07542
12.5 | 71.6 | 61.5 | 51 | 42 | 14.61 | 5 | 5 | 20 | 0.0085028
12.5 | 1 | 0 | 0 | 0 | 33.81 | 2.5 | 5 | 20 | 0.140128
12.5 | 8 | 5 | 0 | 0 | 31.8277 | 2.5 | 5 | 25 | 0.14239
12.5 | 29.1 | 21.5 | 8.5 | 7 | 28.27073 | 3 | 5 | 25 | 0.1177694
6.3 | 5 | 0 | 0 | 0 | 31.3162 | 2.5 | 5 | 25 | 0.1155
12.5 | 3 | 0 | 0 | 0 | 31.84795 | 2.5 | 5 | 25 | 0.192925
12.5 | 43.2 | 33 | 17 | 14 | 25.26576 | 4.5 | 5 | 25 | 0.1072056
12.5 | 24.1 | 16.5 | 8.5 | 7 | 28.29098 | 3 | 5 | 25 | 0.1289604
12.5 | 50.5 | 45 | 42.5 | 35 | 17.0084 | 4 | 5 | 25 | 0.0098
4.75 | 100 | 90 | 85 | 70 | 1.6371 | 6 | 5 | 25 | 0
10 | 10 | 5 | 0 | 0 | 31.29595 | 2.5 | 5 | 25 | 0.155475
12.5 | 69.1 | 49 | 8.5 | 7 | 27.49293 | 3 | 5 | 25 | 0.1143054
10 | 57.5 | 50 | 42.5 | 35 | 16.4564 | 4.5 | 5 | 25 | 0.012825
10 | 15 | 10 | 0 | 0 | 31.2757 | 2.5 | 5 | 25 | 0.1234
10 | 55 | 37.5 | 0 | 0 | 30.4979 | 2.5 | 5 | 25 | 0.12865
4.75 | 95 | 65 | 0 | 0 | 29.7201 | 2.5 | 5 | 25 | 0.0707
6.3 | 50 | 32.5 | 0 | 0 | 30.51815 | 2.5 | 5 | 25 | 0.149195
12.5 | 48 | 32.5 | 0 | 0 | 31.0499 | 2.5 | 5 | 25 | 0.188525
6.3 | 52.5 | 45 | 42.5 | 35 | 16.47665 | 4.5 | 5 | 25 | 0.0056
6.3 | 5 | 0 | 0 | 0 | 31.3162 | 3 | 5 | 25 | 0.1155
4.75 | 100 | 90 | 85 | 70 | 1.6371 | 6 | 5 | 25 | 0
10 | 15 | 10 | 0 | 0 | 31.2757 | 2.5 | 5 | 25 | 0.1234
12.5 | 22.1 | 16.5 | 8.5 | 7 | 28.82273 | 3 | 5 | 25 | 0.1369094
12.5 | 1 | 0 | 0 | 0 | 32.3797 | 2.5 | 5 | 25 | 0.1248
4.75 | 97.5 | 77.5 | 42.5 | 35 | 15.6786 | 4.5 | 5 | 25 | 0.00835
4.75 | 95 | 65 | 0 | 0 | 29.7201 | 3 | 5 | 25 | 0.0707
12.5 | 71.6 | 61.5 | 51 | 42 | 13.45143 | 5 | 5 | 25 | 0.0119764
12.5 | 1 | 0 | 0 | 0 | 32.3797 | 2.5 | 5 | 25 | 0.1248
12.5 | 8 | 5 | 0 | 0 | 30.69025 | 2.5 | 5 | 30 | 0.12485
12.5 | 29.1 | 21.5 | 8.5 | 7 | 27.4966133 | 3 | 5 | 30 | 0.10967898
6.3 | 5 | 0 | 0 | 0 | 30.0537 | 2.5 | 5 | 30 | 0.10153
12.5 | 3 | 0 | 0 | 0 | 30.1986 | 2.5 | 5 | 30 | 0.18422
12.5 | 43.2 | 33 | 17 | 14 | 23.9562266 | 4.5 | 5 | 30 | 0.10055392
12.5 | 24.1 | 16.5 | 8.5 | 7 | 27.0049633 | 3 | 5 | 30 | 0.12161448
12.5 | 50.5 | 45 | 42.5 | 35 | 15.4777665 | 4 | 5 | 30 | 0.0051125
4.75 | 100 | 90 | 85 | 70 | 0.612033 | 6 | 5 | 30 | -0.00038
10 | 10 | 5 | 0 | 0 | 30.54535 | 2.5 | 5 | 30 | 0.158585
12.5 | 69.1 | 49 | 8.5 | 7 | 25.8455633 | 3 | 5 | 30 | 0.10642388
10 | 57.5 | 50 | 42.5 | 35 | 15.8245165 | 4.5 | 5 | 30 | 0.0088575
10 | 15 | 10 | 0 | 0 | 31.037 | 2.5 | 5 | 30 | 0.0992
10 | 55 | 37.5 | 0 | 0 | 29.38595 | 2.5 | 5 | 30 | 0.1301925
4.75 | 95 | 65 | 0 | 0 | 27.7349 | 2.5 | 5 | 30 | 0.06282
6.3 | 50 | 32.5 | 0 | 0 | 28.8943 | 2.5 | 5 | 30 | 0.1358325
12.5 | 48 | 32.5 | 0 | 0 | 29.0392 | 2.5 | 5 | 30 | 0.175955
6.3 | 52.5 | 45 | 42.5 | 35 | 15.3328665 | 4.5 | 5 | 30 | 0.001195
6.3 | 5 | 0 | 0 | 0 | 30.0537 | 3 | 5 | 30 | 0.10153
4.75 | 100 | 90 | 85 | 70 | 0.612033 | 6 | 5 | 30 | -0.00038
10 | 15 | 10 | 0 | 0 | 31.037 | 2.5 | 5 | 30 | 0.0992
12.5 | 22.1 | 16.5 | 8.5 | 7 | 27.1498633 | 3 | 5 | 30 | 0.12992148
12.5 | 1 | 0 | 0 | 0 | 30.3435 | 2.5 | 5 | 30 | 0.13276
4.75 | 97.5 | 77.5 | 42.5 | 35 | 14.1734665 | 4.5 | 5 | 30 | 0.0006095
4.75 | 95 | 65 | 0 | 0 | 27.7349 | 3 | 5 | 30 | 0.06282
12.5 | 71.6 | 61.5 | 51 | 42 | 12.2841298 | 5 | 5 | 30 | 0.00842088
12.5 | 1 | 0 | 0 | 0 | 30.3435 | 2.5 | 5 | 30 | 0.13276
12.5 | 8 | 5 | 0 | 0 | 30.494 | 2.5 | 5 | 50 | 0.12419555
12.5 | 29.1 | 21.5 | 8.5 | 7 | 27.538672 | 3 | 5 | 50 | 0.10917946
6.3 | 5 | 0 | 0 | 0 | 30.0914 | 2.5 | 5 | 50 | 0.101093
12.5 | 3 | 0 | 0 | 0 | 30.0028 | 2.5 | 5 | 50 | 0.1835315
12.5 | 43.2 | 33 | 17 | 14 | 24.003544 | 4.5 | 5 | 50 | 0.10032882
12.5 | 24.1 | 16.5 | 8.5 | 7 | 27.047472 | 3 | 5 | 50 | 0.12109141
12.5 | 50.5 | 45 | 42.5 | 35 | 15.53961 | 4 | 5 | 50 | 0.007655
4.75 | 100 | 90 | 85 | 70 | 1.16502 | 6 | 5 | 50 | 0
10 | 10 | 5 | 0 | 0 | 30.5826 | 2.5 | 5 | 50 | 0.15804705
12.5 | 69.1 | 49 | 8.5 | 7 | 25.888422 | 3 | 5 | 50 | 0.10590091
10 | 57.5 | 50 | 42.5 | 35 | 16.11941 | 4.5 | 5 | 50 | 0.00823805
10 | 15 | 10 | 0 | 0 | 31.0738 | 2.5 | 5 | 50 | 0.0988011
10 | 55 | 37.5 | 0 | 0 | 29.42355 | 2.5 | 5 | 50 | 0.12964055
4.75 | 95 | 65 | 0 | 0 | 27.7733 | 2.5 | 5 | 50 | 0.06238
6.3 | 50 | 32.5 | 0 | 0 | 28.93235 | 2.5 | 5 | 50 | 0.135264
12.5 | 48 | 32.5 | 0 | 0 | 28.84375 | 2.5 | 5 | 50 | 0.175275
6.3 | 52.5 | 45 | 42.5 | 35 | 15.62821 | 4.5 | 5 | 50 | 0.0005465
6.3 | 5 | 0 | 0 | 0 | 30.0914 | 3 | 5 | 50 | 0.101093
4.75 | 100 | 90 | 85 | 70 | 1.16502 | 6 | 5 | 50 | 0
10 | 15 | 10 | 0 | 0 | 31.0738 | 2.5 | 5 | 50 | 0.0988011
12.5 | 22.1 | 16.5 | 8.5 | 7 | 26.958872 | 3 | 5 | 50 | 0.12998041
12.5 | 1 | 0 | 0 | 0 | 29.9142 | 2.5 | 5 | 50 | 0.13227
4.75 | 97.5 | 77.5 | 42.5 | 35 | 14.46916 | 4.5 | 5 | 50 | -3e-05
4.75 | 95 | 65 | 0 | 0 | 27.7733 | 3 | 5 | 50 | 0.06238
12.5 | 71.6 | 61.5 | 51 | 42 | 12.584282 | 5 | 5 | 50 | 0.00851691
12.5 | 1 | 0 | 0 | 0 | 29.9142 | 2.5 | 5 | 50 | 0.13227
12.5 | 8 | 5 | 0 | 0 | 30.53455 | 2.5 | 5 | 75 | 0.12418525
12.5 | 29.1 | 21.5 | 8.5 | 7 | 27.580022 | 3 | 5 | 75 | 0.10916986
6.3 | 5 | 0 | 0 | 0 | 30.1331 | 2.5 | 5 | 75 | 0.101083
12.5 | 3 | 0 | 0 | 0 | 30.04375 | 2.5 | 5 | 75 | 0.1835215
12.5 | 43.2 | 33 | 17 | 14 | 24.045344 | 4.5 | 5 | 75 | 0.10032064
12.5 | 24.1 | 16.5 | 8.5 | 7 | 27.089222 | 3 | 5 | 75 | 0.12108231
12.5 | 50.5 | 45 | 42.5 | 35 | 15.58161 | 4 | 5 | 75 | 0.00765
4.75 | 100 | 90 | 85 | 70 | 1.20882 | 6 | 5 | 75 | 0
10 | 10 | 5 | 0 | 0 | 30.6239 | 2.5 | 5 | 75 | 0.1580365
12.5 | 69.1 | 49 | 8.5 | 7 | 25.930522 | 3 | 5 | 75 | 0.10589181
10 | 57.5 | 50 | 42.5 | 35 | 16.16176 | 4.5 | 5 | 75 | 0.0082325
10 | 15 | 10 | 0 | 0 | 31.1147 | 2.5 | 5 | 75 | 0.09879
10 | 55 | 37.5 | 0 | 0 | 29.4652 | 2.5 | 5 | 75 | 0.12963
4.75 | 95 | 65 | 0 | 0 | 27.8157 | 2.5 | 5 | 75 | 0.06237
6.3 | 50 | 32.5 | 0 | 0 | 28.9744 | 2.5 | 5 | 75 | 0.135254
12.5 | 48 | 32.5 | 0 | 0 | 28.88505 | 2.5 | 5 | 75 | 0.175265
6.3 | 52.5 | 45 | 42.5 | 35 | 15.67096 | 4.5 | 5 | 75 | 0.0005415
6.3 | 5 | 0 | 0 | 0 | 30.1331 | 3 | 5 | 75 | 0.101083
4.75 | 100 | 90 | 85 | 70 | 1.20882 | 6 | 5 | 75 | 0
10 | 15 | 10 | 0 | 0 | 31.1147 | 2.5 | 5 | 75 | 0.09879
12.5 | 22.1 | 16.5 | 8.5 | 7 | 26.999872 | 3 | 5 | 75 | 0.12997136
12.5 | 1 | 0 | 0 | 0 | 29.9544 | 2.5 | 5 | 75 | 0.13226
4.75 | 97.5 | 77.5 | 42.5 | 35 | 14.51226 | 4.5 | 5 | 75 | -3.5e-05
4.75 | 95 | 65 | 0 | 0 | 27.8157 | 3 | 5 | 75 | 0.06237
12.5 | 71.6 | 61.5 | 51 | 42 | 12.627082 | 5 | 5 | 75 | 0.00851281
12.5 | 1 | 0 | 0 | 0 | 29.9544 | 2.5 | 5 | 75 | 0.13226